## Sheet1
产品型号 | 询价 | 样品 | 规格书 | Blocking Voltage | Current Rating | 次代 | VF (typ) | IR (typ) | IFSM (typ) | QC (typ) | PTOT | 封装 | 可靠性
NC1D120C10AT |  |  |  | 1200V | 10A | Gen 1 | 1.39V | 3μA | 118A | 55nC | 208W | TO-220-2 | Industrial
NC1D120C20AT |  |  |  | 1200V | 20A | Gen 1 | 1.37V | 5μA | 220A | 110nC | 240W | TO-220-2 | Industrial
NC1D120C20KT |  |  |  | 1200V | 20A | Gen 1 | 1.37V | 5μA | 220A | 110nC | 242W | TO-247-2 | Industrial
NC1D120C10W |  |  |  | 1200V | 10A | Gen 1 | 1.39V | 3μA | 118A | 55nC | - | wafer | Industrial
NC1D120C20W |  |  |  | 1200V | 20A | Gen 1 | 1.37V | 5μA | 220A | 110nC | - | wafer | Industrial
NC1D120C30W |  |  |  | 1200V | 30A | Gen 1 | 1.41V | 11μA | 270A | 160nC | - | wafer | Industrial
NC1D120C20GTD |  |  |  | 1200V | 20A | Gen 1 | 1.37V | 6μA | 230A | 100nC | 260W | TO-247-3 | Industrial
NC1D120C30KT |  |  |  | 1200V | 30A | Gen 1 | 1.41V | 11μA | 270A | 160nC | 405W | TO-247-2 | Industrial
NC1D120C40GTD |  |  |  | 1200V | 40A | Gen 1 | 1.37V | 10μA | 420A | 220nC | 480W | TO-247-3 | Industrial
NC1D120C60GTD |  |  |  | 1200V | 60A | Gen 1 | 1.41V | 11μA | 270A | 160nC | 810W | TO-247-3 | Industrial
NC1D200C25KT |  |  |  | 2000V | 25A | Gen 1 | 1.55V | 5μA | 240A | 316nC | 405W | TO-247-2L | Industrial
NC1D200C25W |  |  |  | 2000V | 25A | Gen 1 | 1.55V | 5μA | - | 316nC | - | wafer | Industrial